## Sheet1
freq1 | deltaEps1 | a1 | b1 | freq2 | deltaEps2 | a2 | b2 | sigma | n | epsReInf | epsImInf | temp
275469.1 | 46.99717 | 0.8844178 | 1.113651 | 2799.418 | 101.5738 | 0.9260177 | 0.7395628 | 3.514236e-08 | 0.6535253 | 27.01322 | -0.003059716 | 150
144056.7 | 61.15677 | 0.7589765 | 1.297561 | 2560.896 | 90.59422 | 0.8252749 | 1.29675 | 1.717085e-08 | 0.7126041 | 27.17818 | -0.004747502 | 130
100045.4 | 56.69266 | 0.7820519 | 1.224826 | 1371.977 | 91.87601 | 0.8659937 | 1.016807 | 1.245195e-08 | 0.7245541 | 27.19742 | -0.009611799 | 120
63452.23 | 58.37087 | 0.7846694 | 1.19077 | 1086.821 | 89.23587 | 0.8449457 | 1.134473 | 8.455168e-09 | 0.7447696 | 27.32188 | -0.01168138 | 110
38829.55 | 51.58232 | 0.86196 | 1.018357 | 614.434 | 93.41871 | 0.8652058 | 0.9192597 | 5.437289e-09 | 0.7525733 | 27.27424 | -0.009165867 | 100
18877.45 | 59.47206 | 0.849669 | 0.9932512 | 604.8832 | 102.8274 | 0.8020307 | 1.151367 | 4.591404e-09 | 0.8604274 | 26.82109 | -0.005501758 | 90
31029.18 | 98.39172 | 0.5257119 | 2.524692 | 438.0932 | 63.77271 | 0.8270136 | 1.821809 | 4.284327e-09 | 0.9400384 | 26.78661 | -2.972034e-05 | 80
4876.065 | 72.80121 | 0.7742388 | 1.133542 | 251.831 | 85.6909 | 0.7753367 | 1.689885 | 2.971565e-09 | 0.9642646 | 25.9014 | -5.836858e-05 | 70
2927.265 | 59.42681 | 0.8040267 | 1.118345 | 63.79378 | 94.81748 | 0.8445053 | 0.9186934 | 1.786626e-09 | 0.9631141 | 25.66911 | -8.866019e-05 | 60
1748.563 | 46.70322 | 0.7135622 | 1.99251 | 9.03458 | 101.4582 | 0.9217555 | 0.5282616 | 7.591206e-10 | 0.9740418 | 24.91307 | -0.000187132 | 40
1309.127 | 86.54276 | 0.4841677 | 3.671893 | 2.797582 | 58.63256 | 0.936357 | 0.8907777 | 2.391271e-10 | 0.9928944 | 25.65811 | -0.0003796842 | 20
32.65489 | 44.70564 | 0.9256633 | 0.9518418 | 6.354368 | 106.9895 | 0.5016001 | 2.551742 | 5.664431e-11 | 1.010129 | 25.51184 | -0.0006981949 | 0
3.789712 | 18.42155 | 1.342197 | 0.5525083 | 2.245308 | 153.0744 | 0.3969009 | 2.564616 | 5.247825e-12 | 1.153989 | 24.77831 | -0.002703136 | -20
0.5571886 | 17.04109 | 1.126626 | 0.8955183 | 0.2694631 | 144.0312 | 0.3854524 | 2.403453 | 1.08062e-11 | 0.499415 | 24.72348 | -0.004010468 | -40
1.742728 | 11.75305 | 0.5897123 | 3.084944 | 0.09277384 | 81.78535 | 0.5833033 | 2.674322 | 1.851376e-12 | 0.9776692 | 24.7327 | -0.008383586 | -60
1.313379 | 12.39651 | 0.297904 | 5.01597 | 0.05849965 | 74.69713 | 0.4111503 | 5.147634 | 1.329137e-12 | 0.9003532 | 24.40449 | -0.003198999 | -80
2.876673 | -35.83067 | -0.02365283 | 9.577902 | 0.05032273 | 293.3333 | 0.188983 | 8.594599 | -7.988683e-13 | 0.2037559 | 24.52177 | -0.01121562 | -100
0.005858102 | -23.46836 | -0.03209637 | 11.16237 | 0.08644268 | 269.2415 | 0.1253711 | 11.88554 | -5.929356e-13 | 0.1797028 | 24.34824 | -2.182303e-06 | -120