## Sheet1
freq1 | deltaEps1 | a1 | b1 | freq2 | deltaEps2 | a2 | b2 | sigma | n | epsReInf | epsImInf | temp
275469.1 | 46.99717 | 0.8844178 | 1.113651 | 2799.418 | 101.5738 | 0.9260177 | 0.7395628 | 3.514236e-08 | 0.6535253 | 27.01322 | -0.003059716 | 150
136171.7 | 49.58781 | 0.8560735 | 1.100828 | 1574.09 | 99.89474 | 0.8940248 | 0.8177697 | 1.633683e-08 | 0.6969111 | 27.05223 | -0.003053618 | 130
95797.34 | 50.95473 | 0.8359742 | 1.118873 | 1139.051 | 97.03714 | 0.8933094 | 0.8374418 | 1.222269e-08 | 0.7179236 | 27.08029 | -0.0026053 | 120
63844.02 | 50.59804 | 0.8447182 | 1.096373 | 815.8394 | 95.76396 | 0.8832587 | 0.8552236 | 8.351444e-09 | 0.7374966 | 27.30817 | -0.05182392 | 110
41399.27 | 50.68119 | 0.8502954 | 1.06512 | 567.2785 | 93.64388 | 0.8836448 | 0.8576591 | 5.378112e-09 | 0.747116 | 27.45861 | -0.06183914 | 100
19136.47 | 54.67134 | 0.8808807 | 0.9518536 | 523.242 | 107.3743 | 0.8140758 | 1.001683 | 4.568068e-09 | 0.8573398 | 26.79921 | 7.854421e-06 | 90
30226.27 | 98.15982 | 0.5281357 | 2.495598 | 442.8327 | 63.90533 | 0.8271688 | 1.835159 | 4.28109e-09 | 0.9390774 | 26.77394 | 9.901917e-11 | 80
5448.579 | 58.89888 | 0.8387029 | 1.043511 | 141.7094 | 98.24236 | 0.8267385 | 1.009411 | 2.924085e-09 | 0.9496539 | 25.82186 | 2.113457e-09 | 70
2880.598 | 52.57018 | 0.8662749 | 1.027847 | 60.46556 | 101.741 | 0.8411509 | 0.8332417 | 1.785848e-09 | 0.9633974 | 25.64543 | -1.233338e-09 | 60
1248.822 | 44.67676 | 0.7803002 | 1.587762 | 9.679635 | 103.5156 | 0.9059922 | 0.5545956 | 7.591893e-10 | 0.9754323 | 24.93924 | 3.942546e-09 | 40
231.978 | 48.84911 | 0.7723093 | 1.464648 | 2.302538 | 95.99536 | 0.8774495 | 0.6248888 | 2.418098e-10 | 0.9925071 | 25.0424 | 1.142467e-08 | 20
30.54305 | 55.57984 | 0.7893875 | 1.212401 | 0.5381545 | 85.13943 | 0.8537438 | 0.7779465 | 6.172804e-11 | 0.9910371 | 24.93494 | 2.318927e-08 | 0
4.693589 | 53.50006 | 0.7796243 | 1.270385 | 0.07567388 | 82.43943 | 0.8657748 | 0.6935249 | 1.202554e-11 | 0.9882399 | 24.79736 | 7.355857e-08 | -20
0.5603787 | 71.07179 | 0.6837825 | 1.513695 | 0.01803657 | 35.82961 | 0.8894657 | 1.279623 | 4.794638e-11 | 0.4075185 | 24.67577 | -1.047231e-07 | -40